## Sheet1
| Dropped variable: 1 | Dropped variable : 2 | RMSE | R^2 | MAE | RMSE % | R^2 % | MAE % | R^2_rank | RMSE_rank | MAE_rank | rank_sum
16 | Fine Aggregate | Coarse Aggregate | 4.615976 | 0.9070618 | 3.446674 | 0.981966 | 1.003812 | 0.9827953 | 1 | 1 | 1 | 3
22 | Coarse Aggregate | Superplasticizer | 4.67222 | 0.9047831 | 3.482278 | 0.9939308 | 1.001291 | 0.9929473 | 2 | 2 | 2 | 6
8 | None dropped |  | 4.700749 | 0.9036168 | 3.507012 | 1 | 1 | 1 | 3 | 3 | 3 | 9
2 | Coarse Aggregate |  | 4.709216 | 0.9032692 | 3.553034 | 1.001801 | 0.9996154 | 1.013123 | 4 | 4 | 4 | 12
24 | Coarse Aggregate | Fly Ash | 4.829111 | 0.8982811 | 3.603438 | 1.027307 | 0.9940952 | 1.027495 | 5 | 5 | 5 | 15
1 | Fine Aggregate |  | 4.829202 | 0.8982772 | 3.62491 | 1.027326 | 0.9940909 | 1.033618 | 6 | 6 | 7 | 19
5 | Fly Ash |  | 4.837625 | 0.8979221 | 3.625734 | 1.029118 | 0.9936979 | 1.033853 | 7 | 7 | 8 | 22
3 | Superplasticizer |  | 4.890423 | 0.8956818 | 3.634276 | 1.04035 | 0.9912186 | 1.036288 | 8 | 8 | 9 | 25
19 | Fine Aggregate | Fly Ash | 4.901691 | 0.8952005 | 3.6248 | 1.042747 | 0.990686 | 1.033587 | 10 | 10 | 6 | 26
17 | Fine Aggregate | Superplasticizer | 4.891806 | 0.8956228 | 3.658923 | 1.040644 | 0.9911534 | 1.043316 | 9 | 9 | 10 | 28
28 | Superplasticizer | Fly Ash | 4.976042 | 0.8919971 | 3.749335 | 1.058564 | 0.9871409 | 1.069097 | 11 | 11 | 11 | 33
25 | Coarse Aggregate | Blast Furnace Slag | 5.097464 | 0.8866619 | 3.784172 | 1.084394 | 0.9812367 | 1.07903 | 12 | 12 | 12 | 36
6 | Blast Furnace Slag |  | 5.117575 | 0.8857659 | 3.822501 | 1.088672 | 0.9802451 | 1.08996 | 13 | 13 | 13 | 39
29 | Superplasticizer | Blast Furnace Slag | 5.153879 | 0.8841394 | 3.855976 | 1.096395 | 0.9784451 | 1.099505 | 14 | 14 | 14 | 42
18 | Fine Aggregate | Water | 5.426805 | 0.8715436 | 4.01498 | 1.154455 | 0.9645058 | 1.144844 | 16 | 16 | 17 | 49
4 | Water |  | 5.435382 | 0.8711372 | 3.96087 | 1.15628 | 0.964056 | 1.129414 | 17 | 17 | 15 | 49
7 | Cement |  | 5.291061 | 0.8778895 | 4.146205 | 1.125578 | 0.9715286 | 1.182261 | 15 | 15 | 20 | 50
31 | Water | Fly Ash | 5.447357 | 0.8705688 | 3.986142 | 1.158827 | 0.963427 | 1.136621 | 18 | 18 | 16 | 52
23 | Coarse Aggregate | Water | 5.55766 | 0.865274 | 4.065606 | 1.182292 | 0.9575675 | 1.159279 | 21 | 21 | 19 | 61
36 | Blast Furnace Slag | Cement | 5.45686 | 0.8701168 | 4.245646 | 1.160849 | 0.9629268 | 1.210617 | 19 | 19 | 23 | 61
30 | Superplasticizer | Cement | 5.497418 | 0.8681789 | 4.175368 | 1.169477 | 0.9607822 | 1.190577 | 20 | 20 | 22 | 62
27 | Superplasticizer | Water | 5.594226 | 0.8634954 | 4.059642 | 1.190071 | 0.9555991 | 1.157579 | 22 | 22 | 18 | 62
34 | Fly Ash | Blast Furnace Slag | 5.677789 | 0.8593868 | 4.165032 | 1.207848 | 0.9510524 | 1.18763 | 23 | 23 | 21 | 67
35 | Fly Ash | Cement | 5.730974 | 0.8567402 | 4.408913 | 1.219162 | 0.9481234 | 1.257171 | 24 | 24 | 25 | 73
32 | Water | Blast Furnace Slag | 5.750334 | 0.8557707 | 4.27482 | 1.22328 | 0.9470505 | 1.218935 | 25 | 25 | 24 | 74
26 | Coarse Aggregate | Cement | 5.833027 | 0.8515927 | 4.424382 | 1.240872 | 0.9424268 | 1.261582 | 26 | 26 | 26 | 78
20 | Fine Aggregate | Blast Furnace Slag | 5.870342 | 0.8496878 | 4.468456 | 1.24881 | 0.9403188 | 1.274149 | 27 | 27 | 27 | 81
21 | Fine Aggregate | Cement | 6.73974 | 0.8018684 | 5.01982 | 1.433759 | 0.8873988 | 1.431367 | 28 | 28 | 28 | 84
33 | Water | Cement | 7.072329 | 0.7818313 | 5.021347 | 1.504511 | 0.8652245 | 1.431802 | 29 | 29 | 29 | 87
11 | Age | Superplasticizer | 12.21593 | 0.3490912 | 9.661868 | 2.598719 | 0.3863266 | 2.755015 | 30 | 30 | 31 | 91
10 | Age | Coarse Aggregate | 12.26781 | 0.3435505 | 9.652852 | 2.609756 | 0.3801949 | 2.752444 | 31 | 31 | 30 | 92
15 | Age | Cement | 12.35256 | 0.3344492 | 9.84205 | 2.627785 | 0.3701228 | 2.806392 | 32 | 32 | 35 | 99
9 | Age | Fine Aggregate | 12.41338 | 0.3278785 | 9.809648 | 2.640725 | 0.3628513 | 2.797153 | 34 | 34 | 33 | 101
14 | Age | Blast Furnace Slag | 12.41152 | 0.3280799 | 9.942281 | 2.640329 | 0.3630741 | 2.834972 | 33 | 33 | 37 | 103
13 | Age | Fly Ash | 12.41759 | 0.3274229 | 9.832498 | 2.64162 | 0.362347 | 2.803669 | 35 | 35 | 34 | 104
0 | Age |  | 12.45957 | 0.3228676 | 9.776587 | 2.65055 | 0.3573059 | 2.787726 | 36 | 36 | 32 | 104
12 | Age | Water | 12.58019 | 0.3096938 | 9.908835 | 2.676209 | 0.342727 | 2.825436 | 37 | 37 | 36 | 110